## 10mm
BPA ID (10mm) | Cut length | Resting length (lo) | Minimum contraction length (l620) | Initial kink length (li) | Initial contraction | Normalized Initial length | maximum strain | Max strain (%) | strain | Strain (%) | Relative strain
13cm | 13.7 | 12 | 10 | 12 | 0 | 1 | 0.1666667 | 16.66667 | 0 | 0 | 0
| 13.7 | 12 | 10 | 11.6 | 0.4 | 0.9666667 | 0.1666667 | 16.66667 | 0.03333333 | 3.333333 | 0.2
| 13.7 | 12 | 10 | 11.2 | 0.8 | 0.9333333 | 0.1666667 | 16.66667 | 0.06666667 | 6.666667 | 0.4
| 13.7 | 12 | 10 | 10.8 | 1.2 | 0.9 | 0.1666667 | 16.66667 | 0.1 | 10 | 0.6
23cm | 23.7 | 22 | 18.5 | 22 | 0 | 1 | 0.1590909 | 15.90909 | 0 | 0 | 0
| 23.7 | 22 | 18.5 | 20.5 | 1.5 | 0.9318182 | 0.1590909 | 15.90909 | 0.06818182 | 6.818182 | 0.4285714
| 23.7 | 22 | 18.5 | 18.9 | 3.1 | 0.8590909 | 0.1590909 | 15.90909 | 0.1409091 | 14.09091 | 0.8857143
27cm | 27.7 | 25.7 | 21.8 | 25.7 | 0 | 1 | 0.151751 | 15.1751 | 0 | 0 | 0
| 27.7 | 25.7 | 21.8 | 25 | 0.7 | 0.9727626 | 0.151751 | 15.1751 | 0.02723735 | 2.723735 | 0.1794872
| 27.7 | 25.7 | 21.8 | 24.2 | 1.5 | 0.9416342 | 0.151751 | 15.1751 | 0.05836576 | 5.836576 | 0.3846154
| 27.7 | 25.7 | 21.8 | 22.6 | 3.1 | 0.8793774 | 0.151751 | 15.1751 | 0.1206226 | 12.06226 | 0.7948718
29cm | 29.7 | 28.1 | 23.5 | 28.1 | 0 | 1 | 0.1637011 | 16.37011 | 0 | 0 | 0
| 29.7 | 28.1 | 23.5 | 26.4 | 1.7 | 0.9395018 | 0.1637011 | 16.37011 | 0.06049822 | 6.049822 | 0.3695652
| 29.7 | 28.1 | 23.5 | 25.3 | 2.8 | 0.9003559 | 0.1637011 | 16.37011 | 0.09964413 | 9.964413 | 0.6086957
| 29.7 | 28.1 | 23.5 | 24 | 4.1 | 0.8540925 | 0.1637011 | 16.37011 | 0.1459075 | 14.59075 | 0.8913043
30cm | 30 | 28.1 | 24 | 28.1 | 0 | 1 | 0.1459075 | 14.59075 | 0 | 0 | 0
| 30 | 28.1 | 24 | 26.9 | 1.2 | 0.9572954 | 0.1459075 | 14.59075 | 0.04270463 | 4.270463 | 0.2926829
| 30 | 28.1 | 24 | 25.9 | 2.2 | 0.9217082 | 0.1459075 | 14.59075 | 0.07829181 | 7.829181 | 0.5365854
| 30 | 28.1 | 24 | 24.8 | 3.3 | 0.8825623 | 0.1459075 | 14.59075 | 0.1174377 | 11.74377 | 0.804878
ID
13cm
23cm
27cm
29cm
30cm

## 20mm
BPA ID (20mm) | Cut length | Resting length (lo) | Minimum contraction length (l620) | Initial kink length (li) | Initial contraction | Normalized Initial length | maximum strain | Max strain (%) | strain | Strain (%) | relative strain | 1-relative strain
10cm | 12.5 | 9.8 | 7.6 | 9.8 | 0 | 1 | 0.2244898 | 22.44898 | 0 | 0 | 0 | 1
| 12.5 | 9.8 | 7.6 | 8.5 | 1.3 | 0.8673469 | 0.2244898 | 22.44898 | 0.1326531 | 13.26531 | 0.5909091 | 0.4090909
| 12.5 | 9.8 | 7.6 | 7.8 | 2 | 0.7959184 | 0.2244898 | 22.44898 | 0.2040816 | 20.40816 | 0.9090909 | 0.09090909
12cm | 14.8 | 12 | 9.1 | 12 | 0 | 1 | 0.2416667 | 24.16667 | 0 | 0 | 0 | 1
| 14.8 | 12 | 9.1 | 11 | 1 | 0.9166667 | 0.2416667 | 24.16667 | 0.08333333 | 8.333333 | 0.3448276 | 0.6551724
| 14.8 | 12 | 9.1 | 10 | 2 | 0.8333333 | 0.2416667 | 24.16667 | 0.1666667 | 16.66667 | 0.6896552 | 0.3103448
23cm | 25.2 | 22.5 | 17 | 22.5 | 0 | 1 | 0.2444444 | 24.44444 | 0 | 0 | 0 | 1
| 25.2 | 22.5 | 17 | 21.9 | 0.6 | 0.9733333 | 0.2444444 | 24.44444 | 0.02666667 | 2.666667 | 0.1090909 | 0.8909091
| 25.2 | 22.5 | 17 | 20.9 | 1.6 | 0.9288889 | 0.2444444 | 24.44444 | 0.07111111 | 7.111111 | 0.2909091 | 0.7090909
30cm | 30 | 27.4 | 20.7 | 27.4 | 0 | 1 | 0.2445255 | 24.45255 | 0 | 0 | 0 | 1
| 30 | 27.4 | 20.7 | 26.1 | 1.3 | 0.9525547 | 0.2445255 | 24.45255 | 0.04744526 | 4.744526 | 0.1940299 | 0.8059701
| 30 | 27.4 | 20.7 | 25.2 | 2.2 | 0.919708 | 0.2445255 | 24.45255 | 0.08029197 | 8.029197 | 0.3283582 | 0.6716418
| 30 | 27.4 | 20.7 | 24.1 | 3.3 | 0.879562 | 0.2445255 | 24.45255 | 0.120438 | 12.0438 | 0.4925373 | 0.5074627
40cm | 42.6 | 39.8 | 29.9 | 39.8 | 0 | 1 | 0.2487437 | 24.87437 | 0 | 0 | 0 | 1
| 42.6 | 39.8 | 29.9 | 36.2 | 3.6 | 0.9095477 | 0.2487437 | 24.87437 | 0.09045226 | 9.045226 | 0.3636364 | 0.6363636
| 42.6 | 39.8 | 29.9 | 35.1 | 4.7 | 0.8819095 | 0.2487437 | 24.87437 | 0.1180905 | 11.80905 | 0.4747475 | 0.5252525
| 42.6 | 39.8 | 29.9 | 32.8 | 7 | 0.8241206 | 0.2487437 | 24.87437 | 0.1758794 | 17.58794 | 0.7070707 | 0.2929293

## 40mm
BPA ID (40mm) | Cut length | Resting length (lo) | Minimum contraction length (l620) | Initial kink length (li) | Initial contraction | Normalized Initial length | maximum strain | Max strain (%) | strain | Strain (%)
15cm | 14.8 | 11.5 | 8.3 |  |  | 0 | 0.2782609 | 27.82609 | 1 | 100 | Note: Min contraction length is measured at 500kpa due to leaks.
[6 empty] | #DIV/0! | #DIV/0! | #DIV/0! | #DIV/0! | #DIV/0!
[6 empty] | #DIV/0! | #DIV/0! | #DIV/0! | #DIV/0! | #DIV/0!
[6 empty] | #DIV/0! | #DIV/0! | #DIV/0! | #DIV/0! | #DIV/0!
[6 empty] | #DIV/0! | #DIV/0! | #DIV/0! | #DIV/0! | #DIV/0!
[6 empty] | #DIV/0! | #DIV/0! | #DIV/0! | #DIV/0! | #DIV/0!
25cm | 25.2 | 22.2 | 16.1 |  |  | 0 | 0.2747748 | 27.47748 | 1 | 100
[6 empty] | #DIV/0! | #DIV/0! | #DIV/0! | #DIV/0! | #DIV/0!
[6 empty] | #DIV/0! | #DIV/0! | #DIV/0! | #DIV/0! | #DIV/0!
30cm | 29.5 | 26.4 | 19.1 |  |  | 0 | 0.2765152 | 27.65152 | 1 | 100
[6 empty] | #DIV/0! | #DIV/0! | #DIV/0! | #DIV/0! | #DIV/0!
[6 empty] | #DIV/0! | #DIV/0! | #DIV/0! | #DIV/0! | #DIV/0!
[6 empty] | #DIV/0! | #DIV/0! | #DIV/0! | #DIV/0! | #DIV/0!
40cm | [5 empty] | #DIV/0! | #DIV/0! | #DIV/0! | #DIV/0! | #DIV/0!
[6 empty] | #DIV/0! | #DIV/0! | #DIV/0! | #DIV/0! | #DIV/0!
[6 empty] | #DIV/0! | #DIV/0! | #DIV/0! | #DIV/0! | #DIV/0!
[6 empty] | #DIV/0! | #DIV/0! | #DIV/0! | #DIV/0! | #DIV/0!