## Sheet1
Pressurizing |  | 10mm
| lo | strain | max e | Erel | 1-Erel | b0 | b1 | li | lo - li | exp(1-erel) | exp(-erel) | Erell^2 | exp(-Erel^2)
10mm13cm | 12 | 0 | 0.1666667 | 0 | 1 | -59.0437 | 0.6412 | 12 | 0 | 2.718282 | 1 | 0 | 1
Pressurizing | 12 | 0.03333333 | 0.1666667 | 0.2 | 0.8 | -130.7306 | 0.6449 | 11.6 | 0.4 | 2.225541 | 0.8187308 | 0.04 | 0.9607894
| 12 | 0.06666667 | 0.1666667 | 0.4 | 0.6 | -194.8013 | 0.5884 | 11.2 | 0.8 | 1.822119 | 0.67032 | 0.16 | 0.8521438
| 12 | 0.1 | 0.1666667 | 0.6 | 0.4 | -231.3719 | 0.536 | 10.8 | 1.2 | 1.491825 | 0.5488116 | 0.36 | 0.6976763
10mm23cm | 22 | 0 | 0.1590909 | 0 | 1 | -58.1024 | 0.6986 | 22 | 0 | 2.718282 | 1 | 0 | 1
Pressurizing | 22 | 0.06818182 | 0.1590909 | 0.4285714 | 0.5714286 | -269.3295 | 0.6772 | 20.5 | 1.5 | 1.770795 | 0.6514391 | 0.1836735 | 0.8322075
| 22 | 0.1409091 | 0.1590909 | 0.8857143 | 0.1142857 | -336.8447 | 0.5937 | 18.9 | 3.1 | 1.121072 | 0.4124195 | 0.7844898 | 0.4563525
10mm27cm | 25.7 | 0 | 0.151751 | 0 | 1 | -46.6251 | 0.6893 | 25.7 | 0 | 2.718282 | 1 | 0 | 1
Pressurizing | 25.7 | 0.02723735 | 0.151751 | 0.1794872 | 0.8205128 | -196.2748 | 0.7284 | 25 | 0.7 | 2.271664 | 0.8356987 | 0.03221565 | 0.9682977
| 25.7 | 0.05836576 | 0.151751 | 0.3846154 | 0.6153846 | -244.3358 | 0.6899 | 24.2 | 1.5 | 1.850368 | 0.6807124 | 0.147929 | 0.8624924
| 25.7 | 0.1206226 | 0.151751 | 0.7948718 | 0.2051282 | -298.5304 | 0.5777 | 22.6 | 3.1 | 1.227682 | 0.4516391 | 0.6318212 | 0.5316227
10mm30cm | 28.1 | 0 | 0.1459075 | 0 | 1 | -38.9889 | 0.716 | 28.1 | 0 | 2.718282 | 1 | 0 | 1
Pressurizing | 28.1 | 0.04270463 | 0.1459075 | 0.2926829 | 0.7073171 | -243.6489 | 0.7439 | 26.9 | 1.2 | 2.028542 | 0.7462587 | 0.0856633 | 0.9179032
| 28.1 | 0.07829181 | 0.1459075 | 0.5365854 | 0.4634146 | -280.4179 | 0.6822 | 25.9 | 2.2 | 1.589492 | 0.5847415 | 0.2879239 | 0.7498187
| 28.1 | 0.1174377 | 0.1459075 | 0.804878 | 0.195122 | -309.5261 | 0.6133 | 24.8 | 3.3 | 1.215459 | 0.4471425 | 0.6478287 | 0.5231805
Pressurizing | 20mm
| lo | strain | max e | Erel | 1-Erel | b0 | b1 | li | lo - li | exp(1-erel)
20mm10cm | 9.8 | 0 | 0.2244898 | 0 | 1 | -120.1725 | 1.7308 | 9.8 | 0 | 2.718282
Pressurizing | 9.8 | 0.1326531 | 0.2244898 | 0.5909091 | 0.4090909 | -254.9974 | 0.8484 | 8.5 | 1.3 | 1.505449
| 9.8 | 0.2040816 | 0.2244898 | 0.9090909 | 0.09090909 | -255.9741 | 0.532 | 7.8 | 2 | 1.095169
20mm12cm | 12 | 0 | 0.2416667 | 0 | 1 | -73.9562 | 1.8329 | 12 | 0 | 2.718282
Pressurizing | 12 | 0.08333333 | 0.2416667 | 0.3448276 | 0.6551724 | -228.1784 | 1.3149 | 11 | 1 | 1.925474
| 12 | 0.1666667 | 0.2416667 | 0.6896552 | 0.3103448 | -246.8121 | 0.8961 | 10 | 2 | 1.363895
20mm23cm | 22.8 | 0 | 0.254386 | 0 | 1 | -193.1132 | 2.1845 | 22.8 | 0 | 2.718282
Pressurizing | 22.8 | 0.03947368 | 0.254386 | 0.1551724 | 0.8448276 | -285.5341 | 1.8482 | 21.9 | 0.9 | 2.327576
| 22.8 | 0.08333333 | 0.254386 | 0.3275862 | 0.6724138 | -299.6463 | 1.5106 | 20.9 | 1.9 | 1.95896
20mm30cm | 27.5 | 0 | 0.2472727 | 0 | 1 | -138.4181 | 2.3146 | 27.5 | 0 | 2.718282
Pressurizing | 27.5 | 0.05090909 | 0.2472727 | 0.2058824 | 0.7941176 | -284.4654 | 2.0557 | 26.1 | 1.4 | 2.212488
| 27.5 | 0.08363636 | 0.2472727 | 0.3382353 | 0.6617647 | -309.7835 | 1.8759 | 25.2 | 2.3 | 1.93821
| 27.5 | 0.1236364 | 0.2472727 | 0.5 | 0.5 | -331.1704 | 1.4738 | 24.1 | 3.4 | 1.648721
20mm40cm | 39.7 | 0 | 0.2468514 | 0 | 1 | -162.5449 | 2.2906 | 39.7 | 0 | 2.718282
Pressurizing | 39.7 | 0.08816121 | 0.2468514 | 0.3571429 | 0.6428571 | -340.6542 | 1.7865 | 36.2 | 3.5 | 1.901907
| 39.7 | 0.115869 | 0.2468514 | 0.4693878 | 0.5306122 | -344.231 | 1.5472 | 35.1 | 4.6 | 1.699973
| 39.7 | 0.1738035 | 0.2468514 | 0.7040816 | 0.2959184 | -355.2951 | 1.1063 | 32.8 | 6.9 | 1.34436

## Sheet2
Depressurizing
| lo | strain | max e | Erel | 1-Erel | b0 | b1 | li | lo - li
10mm13cm | 12 | 0 | 0.1666667 | 0 | 1 | -59.0437 | 0.6412 | 12 | 0
| 12 | 0.03333333 | 0.1666667 | 0.2 | 0.8 | -130.7306 | 0.6449 | 11.6 | 0.4
| 12 | 0.06666667 | 0.1666667 | 0.4 | 0.6 | -194.8013 | 0.5884 | 11.2 | 0.8
| 12 | 0.1 | 0.1666667 | 0.6 | 0.4 | -231.3719 | 0.536 | 10.8 | 1.2
10mm23cm | 22 | 0 | 0.1590909 | 0 | 1 | -58.1024 | 0.6986 | 22 | 0
| 22 | 0.06818182 | 0.1590909 | 0.4285714 | 0.5714286 | -269.3295 | 0.6772 | 20.5 | 1.5
| 22 | 0.1409091 | 0.1590909 | 0.8857143 | 0.1142857 | -336.8447 | 0.5937 | 18.9 | 3.1
10mm27cm | 25.7 | 0 | 0.151751 | 0 | 1 | -46.6251 | 0.6893 | 25.7 | 0
| 25.7 | 0.02723735 | 0.151751 | 0.1794872 | 0.8205128 | -196.2748 | 0.7284 | 25 | 0.7
| 25.7 | 0.05836576 | 0.151751 | 0.3846154 | 0.6153846 | -244.3358 | 0.6899 | 24.2 | 1.5
| 25.7 | 0.1206226 | 0.151751 | 0.7948718 | 0.2051282 | -298.5304 | 0.5777 | 22.6 | 3.1
10mm30cm | 28.1 | 0 | 0.1459075 | 0 | 1 | -38.9889 | 0.716 | 28.1 | 0
| 28.1 | 0.04270463 | 0.1459075 | 0.2926829 | 0.7073171 | -243.6489 | 0.7439 | 26.9 | 1.2
| 28.1 | 0.07829181 | 0.1459075 | 0.5365854 | 0.4634146 | -280.4179 | 0.6822 | 25.9 | 2.2
| 28.1 | 0.1174377 | 0.1459075 | 0.804878 | 0.195122 | -309.5261 | 0.6133 | 24.8 | 3.3
Depressurizing
| lo | strain | max e | Erel | 1-Erel | b0 | b1 | li | lo - li
20mm10cm | 9.8 | 0 | 0.2244898 | 0 | 1 | -120.1725 | 1.7308 | 9.8 | 0
Pressurizing | 9.8 | 0.1326531 | 0.2244898 | 0.5909091 | 0.4090909 | -254.9974 | 0.8484 | 8.5 | 1.3
| 9.8 | 0.2040816 | 0.2244898 | 0.9090909 | 0.09090909 | -255.9741 | 0.532 | 7.8 | 2
20mm12cm | 12 | 0 | 0.2416667 | 0 | 1 | -73.9562 | 1.8329 | 12 | 0
Pressurizing | 12 | 0.08333333 | 0.2416667 | 0.3448276 | 0.6551724 | -228.1784 | 1.3149 | 11 | 1
| 12 | 0.1666667 | 0.2416667 | 0.6896552 | 0.3103448 | -246.8121 | 0.8961 | 10 | 2
20mm23cm | 22.8 | 0 | 0.254386 | 0 | 1 | -193.1132 | 2.1845 | 22.8 | 0
Pressurizing | 22.8 | 0.03947368 | 0.254386 | 0.1551724 | 0.8448276 | -285.5341 | 1.8482 | 21.9 | 0.9
| 22.8 | 0.08333333 | 0.254386 | 0.3275862 | 0.6724138 | -299.6463 | 1.5106 | 20.9 | 1.9
20mm30cm | 27.5 | 0 | 0.2472727 | 0 | 1 | -138.4181 | 2.3146 | 27.5 | 0
Pressurizing | 27.5 | 0.05090909 | 0.2472727 | 0.2058824 | 0.7941176 | -284.4654 | 2.0557 | 26.1 | 1.4
| 27.5 | 0.08363636 | 0.2472727 | 0.3382353 | 0.6617647 | -309.7835 | 1.8759 | 25.2 | 2.3
| 27.5 | 0.1236364 | 0.2472727 | 0.5 | 0.5 | -331.1704 | 1.4738 | 24.1 | 3.4
20mm40cm | 39.7 | 0 | 0.2468514 | 0 | 1 | -162.5449 | 2.2906 | 39.7 | 0
Pressurizing | 39.7 | 0.08816121 | 0.2468514 | 0.3571429 | 0.6428571 | -340.6542 | 1.7865 | 36.2 | 3.5
| 39.7 | 0.115869 | 0.2468514 | 0.4693878 | 0.5306122 | -344.231 | 1.5472 | 35.1 | 4.6
| 39.7 | 0.1738035 | 0.2468514 | 0.7040816 | 0.2959184 | -355.2951 | 1.1063 | 32.8 | 6.9

## Evaluating Equations
Equation |  | Unkink | Kink 1 | Kink 2 | Kink 3 | Adding Li Term | Unkink | Kink 1 | Kink 2 | Kink 3
1 | Force = c0 + c1(exp(1-erel))*Pressure |  |  |  |  | Force = c0 + c1(exp(1-erel))*Pressure +c2(Li)Pressure
2 | Force = c0 + c1 (1-Erel)*Pressure |  |  |  |  | Force = c0 + c1 (1-Erel)*Pressure+c2(Li)Pressure
3 | Force = c0 + c1(exp(-Erel))Pressure |  |  |  |  | Force = c0 + c1(exp(-Erel))Pressure +c2(li)pressure
4 | Force = c0 + c1(exp(-Erel^2))Pressure |  |  |  |  | Force = c0 + c1(exp(-Erel^2))Pressure+c2(li)pressure
5 | Force = c0 + c1(1-Erel)^2Pressure |  |  |  |  | Force = c0 + c1(1-Erel)^2Pressure + c2(li)Pressure