## 10mm
Cut length | Resting length (lo) | Minimum contraction length (l620) | Initial kink length (li) | Initial contraction | Normalized Initial length | maximum strain | Max strain (%) | strain | Strain (%) | Relative strain
13.7 | 12 | 10 | 12 | 0 | 1 | 0.1666667 | 16.66667 | 0 | 0 | 0
13.7 | 12 | 10 | 11.6 | 0.4 | 0.9666667 | 0.1666667 | 16.66667 | 0.03333333 | 3.333333 | 0.2
13.7 | 12 | 10 | 11.2 | 0.8 | 0.9333333 | 0.1666667 | 16.66667 | 0.06666667 | 6.666667 | 0.4
13.7 | 12 | 10 | 10.8 | 1.2 | 0.9 | 0.1666667 | 16.66667 | 0.1 | 10 | 0.6
23.7 | 22 | 18.5 | 22 | 0 | 1 | 0.1590909 | 15.90909 | 0 | 0 | 0
23.7 | 22 | 18.5 | 20.5 | 1.5 | 0.9318182 | 0.1590909 | 15.90909 | 0.06818182 | 6.818182 | 0.4285714
23.7 | 22 | 18.5 | 18.9 | 3.1 | 0.8590909 | 0.1590909 | 15.90909 | 0.1409091 | 14.09091 | 0.8857143
27.7 | 25.7 | 21.8 | 25.7 | 0 | 1 | 0.151751 | 15.1751 | 0 | 0 | 0
27.7 | 25.7 | 21.8 | 25 | 0.7 | 0.9727626 | 0.151751 | 15.1751 | 0.02723735 | 2.723735 | 0.1794872
27.7 | 25.7 | 21.8 | 24.2 | 1.5 | 0.9416342 | 0.151751 | 15.1751 | 0.05836576 | 5.836576 | 0.3846154
27.7 | 25.7 | 21.8 | 22.6 | 3.1 | 0.8793774 | 0.151751 | 15.1751 | 0.1206226 | 12.06226 | 0.7948718
29.7 | 28.1 | 23.5 | 28.1 | 0 | 1 | 0.1637011 | 16.37011 | 0 | 0 | 0
29.7 | 28.1 | 23.5 | 26.4 | 1.7 | 0.9395018 | 0.1637011 | 16.37011 | 0.06049822 | 6.049822 | 0.3695652
29.7 | 28.1 | 23.5 | 25.3 | 2.8 | 0.9003559 | 0.1637011 | 16.37011 | 0.09964413 | 9.964413 | 0.6086957
29.7 | 28.1 | 23.5 | 24 | 4.1 | 0.8540925 | 0.1637011 | 16.37011 | 0.1459075 | 14.59075 | 0.8913043
30 | 28.1 | 24 | 28.1 | 0 | 1 | 0.1459075 | 14.59075 | 0 | 0 | 0
30 | 28.1 | 24 | 26.9 | 1.2 | 0.9572954 | 0.1459075 | 14.59075 | 0.04270463 | 4.270463 | 0.2926829
30 | 28.1 | 24 | 25.9 | 2.2 | 0.9217082 | 0.1459075 | 14.59075 | 0.07829181 | 7.829181 | 0.5365854
30 | 28.1 | 24 | 24.8 | 3.3 | 0.8825623 | 0.1459075 | 14.59075 | 0.1174377 | 11.74377 | 0.804878

## 20mm
Cut length | Resting length (lo) | Minimum contraction length (l620) | Initial kink length (li) | Initial contraction | Normalized Initial length | maximum strain | Max strain (%) | strain | Strain (%)
12.5 | 9.8 | 7.6 | 9.8 | 0 | 1 | 0.2244898 | 22.44898 | 0 | 0
12.5 | 9.8 | 7.6 | 8.5 | 1.3 | 0.8673469 | 0.2244898 | 22.44898 | 0.1326531 | 13.26531
12.5 | 9.8 | 7.6 | 7.8 | 2 | 0.7959184 | 0.2244898 | 22.44898 | 0.2040816 | 20.40816
14.8 | 12 | 9.1 | 12 | 0 | 1 | 0.2416667 | 24.16667 | 0 | 0
14.8 | 12 | 9.1 | 11 | 1 | 0.9166667 | 0.2416667 | 24.16667 | 0.08333333 | 8.333333
14.8 | 12 | 9.1 | 10 | 2 | 0.8333333 | 0.2416667 | 24.16667 | 0.1666667 | 16.66667
25.2 | 22.5 | 17 | 22.5 | 0 | 1 | 0.2444444 | 24.44444 | 0 | 0
25.2 | 22.5 | 17 | 21.9 | 0.6 | 0.9733333 | 0.2444444 | 24.44444 | 0.02666667 | 2.666667
25.2 | 22.5 | 17 | 20.9 | 1.6 | 0.9288889 | 0.2444444 | 24.44444 | 0.07111111 | 7.111111
30 | 27.4 | 20.7 | 27.4 | 0 | 1 | 0.2445255 | 24.45255 | 0 | 0
30 | 27.4 | 20.7 | 26.1 | 1.3 | 0.9525547 | 0.2445255 | 24.45255 | 0.04744526 | 4.744526
30 | 27.4 | 20.7 | 25.2 | 2.2 | 0.919708 | 0.2445255 | 24.45255 | 0.08029197 | 8.029197
30 | 27.4 | 20.7 | 24.1 | 3.3 | 0.879562 | 0.2445255 | 24.45255 | 0.120438 | 12.0438
42.6 | 39.8 | 29.9 | 39.8 | 0 | 1 | 0.2487437 | 24.87437 | 0 | 0
42.6 | 39.8 | 29.9 | 36.2 | 3.6 | 0.9095477 | 0.2487437 | 24.87437 | 0.09045226 | 9.045226
42.6 | 39.8 | 29.9 | 35.1 | 4.7 | 0.8819095 | 0.2487437 | 24.87437 | 0.1180905 | 11.80905
42.6 | 39.8 | 29.9 | 32.8 | 7 | 0.8241206 | 0.2487437 | 24.87437 | 0.1758794 | 17.58794